## Sheet1
Time | AC | Bentonite | Chitosan | AC5B3C2 | AC5B2C3 | AC6B2C2
0 | 0 | 0 | 0 | 0 | 0 | 0
20 | 24.45 | 21.03 | 44.65 | 41.42 | 41.69 | 60.26
30 | 36.18 | 26.64 | 48.34 | 44.76 | 55.82 | 72.99
60 | 42.33 | 35.85 | 57.99 | 55.33 | 59.5 | 80.03
90 | 45.21 | 37.9 | 57.99 | 55.33 | 70.53 | 80.03
120 | 45.21 | 37.9 | 57.99 | 55.33 | 70.53 | 80.03
180 | 45.21 | 37.9 | 57.99 | 55.33 | 70.53 | 80.03